## Sheet1
Table S14 Lithium brine deposit grade. Country codes: ISO 3166-1 alpha-3. “0.000” < 0.0004. Lithium concentrations are expressed in wt%. The conversion from mg/L is calculated as: wt% = (mg/L × ρ) / 10⁴, where ρ is the brine density (g/mL), assumed to be 1.2 for lithium brines in this study.
Country Code | Deposit/project name | Lithium Resources and Production: Critical Assessment and Global Projections | Understanding the future of lithium: Part 1, resource model | Classification and characteristics of natural lithium resources | Using the cumulative availability curve to assess the threat of mineral depletion: The case of lithium | Long-run availability of mineral resources: The dynamic case of lithium | Technical Study | Average | Reference for Technical Studay
AFG | Salt lakes-Afghanistan
ARG | 3Q (Tre Quebradas) |  |  | 0.079 |  | 0.063 | 0.066 | 0.069 | https://minedocs.com/21/3Q_(Tres_Quebradas)-CP-012021.pdf
| Candelas | [5 empty] | 0.056 | 0.056 | https://wcsecure.weblink.com.au/pdf/GLN/02459769.pdf
| Cauchari-JV project-AL | 0.051 | 0.062 | 0.069 |  | 0.048 | 0.04 | 0.054 | https://www.newswire.ca/news-releases/advantage-lithium-corp-announces-positive-pre-feasibility-study-results-for-the-cauchari-jv-826992858.html
| Cauchari-Olaroz-LA | 0.07 | 0.09 | 0.053 | 0.09 | 0.063 | 0.049 | 0.069 | https://s203.q4cdn.com/736266488/files/doc_downloads/our_projects/cauchari_olaroz/2020-10-19-Technical-Report.pdf
| Centenario ratones |  |  | 0.045 |  | 0.037 |  | 0.041
| Diablillos |  | 0.003 |  |  | 0.046 |  | 0.024
| Hombre Muerto North | 0.062 | 0.062 | 0.071 | 0.06 |  | 0.063 | 0.064 | https://www.lithiumsouth.com/wp-content/uploads/HMN-Final-Report-190808.pdf
| Hombre Muerto West | 0.062 | 0.062 |  | 0.06 |  | 0.073 | 0.064 | https://galanlithium.com.au/projects/hombre-muerto-west/
| Hombre Muerto-Mina Fenix | 0.062 | 0.062 |  | 0.06 | 0.063 | 0.064 | 0.062 | https://www.riotinto.com/
| Kachi |  |  |  |  | 0.021 | 0.024 | 0.023 | https://lakeresources.com.au/wp-content/uploads/2023/12/lke_kachi-dfs_19-dec-23.pdf
| Mariana |  |  |  |  | 0.032 | 0.026 | 0.029 | https://minedocs.com/21/Mariana-PEA-11152018.pdf
| Pastos Grandes |  |  |  |  | 0.043 | 0.033 | 0.038 | https://s203.q4cdn.com/736266488/files/doc_downloads/2023-04-30-Technical-Report.pdf
| Pozuelos |  |  |  |  | 0.05 | 0.032 | 0.041 | https://docslib.org/doc/12889719/technical-report-on-the-salar-de-pozuelos-project-salta-province-argentina-prepared-for-lsc-lithium-corporation
| Rincon-Argusy | 0.04 | 0.04 | 0.032 | 0.04 | 0.023 | 0.027 | 0.034 | https://announcements.asx.com.au/asxpdf/20181128/pdf/440q663bmjz5wk.pdf
| Rincon-Power Minerals | 0.04 | 0.04 | 0.032 | 0.04 | 0.033 |  | 0.037
| Rincon-Rio Tinto | 0.04 | 0.04 | 0.032 | 0.04 | 0.033 | 0.036 | 0.037 | rio-tinto-rincon.pdf
Sal de Oro
| Sal de Vida |  | 0.035 |  |  | 0.075 | 0.062 | 0.057 | https://minedocs.com/27/Sal-de-Vida-TRS-11152023_compressed.pdf
| Salar de Antofallo | [5 empty] | 0.029 | 0.029 | https://selectlithium.com/salar-de-antofalla/
| Salar de Olaroz-Allkem | [5 empty] | 0.048 | 0.048 | https://www.scribd.com/document/792725155/1698636645-olaroz-lithium-facility-ni-43-101-technical-report-feasibility-study-final
| Salar de Pular |  |  |  |  | 0.008 |  | 0.008
| Salar de Rio Grande |  |  |  |  | 0.037 | 0.043 | 0.04 | https://pursuitminerals.com.au/rio_grande_sur/
| Tolillar | [5 empty] | 0.019 | 0.019 | https://minedocs.com/25/Tolillar-PEA-8102023.pdf
BOL | Remaining Unknow (USGS) | 0.045 | 0.096 | 0.045 | 0.04 | 0.042 |  | 0.054
| Uyuni | 0.045 | 0.096 | 0.045 | 0.04 | 0.042 |  | 0.054
CAN | Beaverhill |  | 0.005 |  |  |  |  | 0.005
| Fox Creek |  | 0.01 |  |  | 0.008 |  | 0.009
| Kindersley | [5 empty] | 0.006 | 0.006 | https://groundedlithium.com/wp-content/uploads/2022/12/115092.GroundedLithium.FinalReportRev1.pdf
| Prairie | [5 empty] | 0.009 | 0.009 | https://www.prairielithium.com/wp-content/uploads/2024/01/02758730.pdf
| Valley View |  |  |  |  | 0.008 |  | 0.008
CHL | Arizaro | [5 empty] | 0.025 | 0.025 | https://lithiumchile.ca/wp-content/uploads/2024/07/July-23-2024-LITHIUM-CHILE-ANNOUNCES-PRE-TAX-NPV-OF-US3853000000-AND-PRE-TAX-IRR-OF-42.1-FROM-PRE-FEASIBILITY-STUDY.pdf
| Atacama-ALB | 0.15 | 0.14 | 0.184 | 0.15 | 0.14 |  | 0.153
| Atacama-SQM | 0.15 | 0.14 |  | 0.15 | 0.14 | 0.18 | 0.152 | https://minedocs.com/22/Salar-de-Atacama-TR-042022.pdf
| La Isla |  |  |  |  | 0.108 |  | 0.108
| Las Parinas |  |  |  |  | 0.048 |  | 0.048
| Maricunga | 0.092 | 0.092 |  | 0.092 | 0.115 |  | 0.098
| Pedernales |  |  |  |  | 0.042 |  | 0.042
| Punta Negra |  |  |  |  | 0.028 |  | 0.028
| Salar Blanco | [5 empty] | 0.079 | 0.079 | https://lithiumpowerinternational.com/wp-content/uploads/2022/01/NI43-101_DFS2022_LR.pdf
| Salar de Aguilar |  |  |  |  | 0.034 |  | 0.034
Surire
CHN | Chaerhan Lake
| DXC | 0.033 | 0.045 |  | 0.045 | 0.095 |  | 0.055
| East Taijinair |  |  |  | 0.03 | 0.023 |  | 0.026
| Lakkor Tso Salt Lake |  |  |  |  | 0.121 | 0.02 | 0.071 | https://www.zjky.cn/global/program-detail-71783.htm
| Qarhan Lake |  | 0.03 |  |  | 0.18 |  | 0.105
| Qinghai Yiliping | 0.03 | 0.03 |  |  | 0.026 |  | 0.029
| West Taijinair |  | 0.03 |  |  | 0.031 |  | 0.031
| Zabuye (Zhabuye) | 0.1 | 0.097 | 0.1 | 0.075 | 0.155 |  | 0.105
MNG | Chuluut area
Delgerekh area
Enkh area
USA | Bonneville Salt Flats |  | 0.004 |  |  |  |  | 0.004
| Brawley |  | 0.005 |  |  |  |  | 0.005
| G. Salt Lake | 0.004 | 0.006 |  | 0.004 | 0.007 |  | 0.005
| Searles | 0.007 | 0.008 |  | 0.007 | 0.005 |  | 0.007
| Silver Peak |  | 0.03 |  | 0.023 |  | 0.012 | 0.022 | https://www.sec.gov/Archives/edgar/data/915913/000091591323000037/exhibit9631231202210-k.htm#i2ab4d569b3ee4e029d9d2ae1c46da4f8_7